## Φύλλο1
Strain 1 % | Tensile stress MPa
0.00086129 | 34.1114
-0.00072271 | 33.9261
0.023875 | 93.9472
0.049791 | 155.6637
0.074324 | 216.3764
0.099081 | 273.6138
0.13283 | 320.7736
0.19942 | 335.4836
0.305 | 316.1003
0.39882 | 318.3489
0.49073 | 320.8672
0.58098 | 324.675
0.67181 | 327.5967
0.76186 | 327.3628
0.83792 | 326.823
0.90658 | 318.7003
0.97716 | 322.1456
1.056 | 324.4323
1.1436 | 324.2358
1.2285 | 322.2053
1.289 | 321.8369
1.3345 | 323.1227
1.3815 | 325.9214
1.4417 | 327.08
1.5127 | 327.7327
1.5899 | 329.9932
1.6659 | 329.4808
1.7507 | 325.8359
1.834 | 323.5877
1.9279 | 322.8191
2.0109 | 322.69
2.0975 | 323.9225
2.1808 | 324.0982
2.2572 | 325.3223
2.3307 | 328.6647
2.3976 | 330.7468
2.4611 | 330.1165
2.5112 | 332.093
2.5526 | 331.7914
2.5707 | 330.9607
2.5844 | 330.1512
2.5882 | 327.5111
2.5898 | 327.0419
2.5924 | 327.8205
2.5936 | 325.4618
2.594 | 326.2451
2.5983 | 327.3328
2.6021 | 328.4108
2.6092 | 330.0591
2.6166 | 331.628
2.6284 | 335.3145
2.6502 | 337.815
2.684 | 339.4275
2.7288 | 340.7055
2.7744 | 343.0669
2.8196 | 343.6422
2.8665 | 344.2914
2.9155 | 345.7671
2.9602 | 346.998
3.0065 | 347.8133
3.056 | 348.3127
3.1029 | 349.843
3.147 | 351.4617
3.1934 | 352.0026
3.2425 | 353.5838
3.2901 | 354.4207
3.3371 | 355.5172
3.3888 | 356.3287
3.4348 | 357.5369
3.4837 | 358.5021
3.5305 | 359.3501
3.5765 | 359.7851
3.6201 | 361.0161
3.6615 | 361.3636
3.7033 | 362.6008
3.7473 | 363.5494
3.789 | 364.08
3.8317 | 364.7758
3.8748 | 365.949
3.9214 | 366.8464
3.9667 | 367.6636
4.0127 | 368.3055
4.0522 | 368.4153
4.0903 | 369.2914
4.1286 | 370.3174
4.1727 | 371.0006
4.2193 | 371.9141
4.2653 | 372.6758
4.3112 | 373.2726
4.3584 | 374.1715
4.4066 | 374.8169
4.4543 | 375.6591
4.5014 | 376.318
4.5485 | 376.7433
4.5959 | 377.8773
4.6433 | 378.4606
4.6925 | 378.9927
4.7406 | 379.774
4.7919 | 380.4741
4.8391 | 381.3541
4.8898 | 381.9775
4.9397 | 382.5038
4.9884 | 383.1885
5.0393 | 383.7433
5.0904 | 384.4496
5.1382 | 384.9786
5.1896 | 385.9387
5.2403 | 385.9302
5.2883 | 386.9478
5.3384 | 387.441
5.3854 | 387.9434
5.4367 | 388.514
5.4847 | 389.0769
5.536 | 389.7269
5.5857 | 390.1927
5.637 | 391.0997
5.6885 | 391.1032
5.7372 | 391.8557
5.7889 | 392.6
5.8396 | 392.8474
5.8918 | 393.438
5.9415 | 394.1227
5.9934 | 394.3766
6.0443 | 394.9557
6.0937 | 395.4138
6.1467 | 395.7155
6.1962 | 396.4618
6.2492 | 397.1314
6.3025 | 397.4204
6.352 | 397.8481
6.4031 | 398.3887
6.4573 | 398.8545
6.509 | 399.3931
6.5623 | 399.6347
6.614 | 400.1263
6.6678 | 400.722
6.7201 | 401.0826
6.7737 | 401.3069
6.8267 | 401.7654
6.8807 | 402.3641
6.9342 | 402.7467
6.9876 | 403.0518
7.0395 | 403.4225
7.0935 | 403.8968
7.1476 | 404.3094
7.2007 | 404.6762
7.255 | 405.043
7.3081 | 405.3316
7.3635 | 405.8387
7.4188 | 406.1974
7.4714 | 406.3627
7.5269 | 407.02
7.5835 | 407.1802
7.6383 | 407.4715
7.6917 | 407.8992
7.749 | 408.2737
7.8044 | 408.4629
7.86 | 408.7072
7.9155 | 409.3887
7.9707 | 409.5305
8.0278 | 409.8746
8.0848 | 410.0114
8.141 | 410.2345
8.1977 | 410.733
8.2557 | 411.0359
8.3113 | 411.1237
8.367 | 411.331
8.4239 | 411.86
8.4812 | 412.003
8.5394 | 412.2954
8.5938 | 412.5223
8.6532 | 412.9238
8.7116 | 413.0093
8.7683 | 413.0864
8.8258 | 413.5992
8.8845 | 413.8404
8.943 | 414.0858
9.0028 | 414.1405
9.0604 | 414.2677
9.1181 | 414.5605
9.1785 | 415.0009
9.2395 | 414.9269
9.2959 | 415.0953
9.358 | 415.5418
9.4181 | 415.6459
9.4794 | 415.7464
9.5392 | 415.9591
9.6003 | 415.7846
9.6642 | 416.2789
9.7257 | 416.3964
9.7889 | 416.4396
9.8503 | 416.6761
9.9138 | 416.9986
9.9777 | 417.0688
10.0416 | 416.9975
10.1074 | 417.1254
10.1726 | 417.2703
10.2393 | 417.2437
10.306 | 417.3635
10.3735 | 417.5935
10.4407 | 417.4687
10.5132 | 417.4425
10.5842 | 417.4475
10.657 | 417.3828
10.7297 | 417.4159
10.805 | 417.3851
10.8808 | 417.1435
10.9581 | 417.2032
11.0368 | 417.0927
11.1173 | 416.5178
11.1996 | 416.2092
11.2842 | 415.857
11.368 | 415.4748
11.4516 | 414.6017
11.5444 | 414.3394
11.6342 | 413.0771
11.722 | 412.3482
11.8166 | 411.2397
11.9101 | 409.2797
12.0014 | 408.3697
12.1015 | 406.8389
12.1952 | 404.9771
12.2896 | 402.9282
12.3872 | 401.1508
12.4873 | 398.4149
12.5785 | 395.8207
12.6841 | 393.4796
12.7893 | 367.7684
12.8855 | 353.2298
12.9903 | 339.4471
13.0885 | 329.8291
13.189 | 322.5752
13.2903 | 314.9518
13.3948 | 307.8046
13.4949 | 300.3801
13.5989 | 293.8644
13.6982 | 286.2356
13.8024 | 279.4587
13.9055 | 274.238
14.008 | 267.7435
14.113 | 261.8397
14.2159 | 255.47
14.3203 | 250.1619
14.4223 | 243.1457
14.5283 | 236.8651
14.6319 | 231.0915
14.7367 | 224.3392
14.8423 | 218.2875
14.9462 | 211.862
15.0524 | 205.119
15.1546 | 197.8003
15.2648 | 190.9055
15.3691 | 182.898
15.4778 | 177.435
15.5877 | 169.0194
15.6949 | 161.88
15.805 | 154.826
15.9159 | 147.5475
16.0214 | 140.2809
16.134 | 132.3562
16.2468 | 122.6958
16.3567 | 116.0568
16.467 | 108.5433
16.5747 | 101.3564
16.6924 | 93.0511
16.802 | 86.1894
16.9141 | 79.6656
17.0285 | 71.9737
17.1379 | 65.4295
17.2494 | 58.4137
17.3634 | 50.8262
17.4784 | 43.5468
17.5982 | 35.542
17.7123 | 27.5518
17.828 | 20.5176
17.9472 | 13.9349
18.0601 | 7.7675