## Φύλλο1
Strain 1 % | Tensile stress MPa
0.00038743 | 1.9043
0.00017881 | 1.8308
0.022227 | 47.233
0.044984 | 88.4174
0.067317 | 132.7421
0.088856 | 175.167
0.10728 | 211.6026
0.12531 | 246.1624
0.14244 | 278.1595
0.15886 | 312.5029
0.17307 | 342.2951
0.1909 | 374.6165
0.20625 | 401.2921
0.22235 | 429.1643
0.23623 | 453.0021
0.25132 | 473.6841
0.26622 | 490.6559
0.28049 | 503.5722
0.29416 | 513.9977
0.31019 | 524.4055
0.32228 | 529.168
0.33514 | 534.9415
0.34833 | 536.3564
0.36087 | 537.4944
0.3741 | 538.6447
0.40855 | 538.1306
0.46822 | 536.8984
0.52823 | 537.6455
0.58338 | 537.6667
0.62908 | 536.6473
0.66678 | 538.0688
0.69916 | 537.6446
0.7339 | 535.4211
0.77483 | 538.7828
0.82113 | 537.4483
0.87621 | 537.7906
0.92388 | 539.4512
0.97092 | 541.1605
1.0132 | 542.7463
1.0516 | 542.6699
1.0895 | 545.9896
1.1261 | 546.3772
1.16 | 547.9299
1.1945 | 549.6987
1.2282 | 549.8245
1.2609 | 550.7935
1.2916 | 551.6918
1.3214 | 552.9257
1.3531 | 553.8919
1.3841 | 554.9846
1.4163 | 558.1661
1.4469 | 556.955
1.4757 | 558.5106
1.5067 | 559.479
1.5394 | 560.8572
1.5699 | 562.1617
1.6006 | 562.9966
1.6316 | 564.3172
1.6647 | 564.9723
1.6962 | 565.968
1.726 | 566.456
1.757 | 568.4119
1.7886 | 568.6857
1.8176 | 569.7439
1.848 | 571.32
1.879 | 572.1437
1.911 | 573.45
1.9422 | 574.3508
1.9726 | 573.9602
2.0055 | 576.553
2.0369 | 577.855
2.0659 | 579.303
2.0965 | 577.8431
2.1281 | 580.975
2.1588 | 581.9651
2.1893 | 581.0738
2.2204 | 582.9199
2.2517 | 583.8369
2.2829 | 584.3723
2.313 | 585.4532
2.3421 | 584.9501
2.3775 | 587.2879
2.4062 | 586.9163
2.4387 | 590.4686
2.469 | 590.5724
2.5001 | 590.3456
2.5312 | 591.667
2.5611 | 591.8318
2.5923 | 592.8515
2.6254 | 593.764
2.6542 | 592.7648
2.6865 | 596.3288
2.7185 | 595.9203
2.7491 | 596.5457
2.7794 | 596.967
2.8111 | 598.2715
2.8412 | 598.946
2.8743 | 599.7955
2.9055 | 599.931
2.9349 | 600.3704
2.9692 | 602.1174
2.9988 | 602.5289
3.0321 | 603.6301
3.0626 | 603.9944
3.0925 | 604.6645
3.1226 | 605.1317
3.1568 | 605.484
3.1871 | 606.8113
3.2159 | 606.2441
3.2503 | 608.086
3.2804 | 608.4958
3.3103 | 608.9956
3.3421 | 609.7181
3.3701 | 609.8093
3.402 | 609.9728
3.4328 | 611.7884
3.4637 | 611.8236
3.4944 | 613.0917
3.524 | 613.9281
3.5545 | 614.4455
3.5848 | 615.5483
3.6157 | 614.6984
3.6437 | 613.3185
3.6755 | 616.4742
3.7058 | 616.4136
3.7349 | 616.5898
3.7663 | 617.8545
3.7964 | 618.7276
3.8244 | 618.2532
3.8571 | 619.0657
3.8855 | 620.3873
3.9165 | 619.9683
3.9467 | 620.5649
3.9774 | 621.2374
4.0088 | 622.4603
4.038 | 621.6465
4.0706 | 622.2759
4.0992 | 622.9873
4.1286 | 621.5199
4.1599 | 623.6298
4.1907 | 624.6384
4.2186 | 624.3655
4.2475 | 625.5947
4.2782 | 625.5115
4.3084 | 625.5439
4.3368 | 625.9315
4.3682 | 626.7798
4.3985 | 626.9233
4.4277 | 626.9329
4.4576 | 627.4473
4.4868 | 628.9595
4.5164 | 628.5359
4.5441 | 628.7153
4.5738 | 629.6777
4.6008 | 629.0405
4.6293 | 629.511
4.6574 | 630.5532
4.6833 | 629.9623
4.7131 | 630.1067
4.7404 | 630.6213
4.7663 | 630.8329
4.7964 | 631.2813
4.8229 | 631.3537
4.8537 | 632.0823
4.8789 | 632.0983
4.9067 | 631.0013
4.9371 | 632.8677
4.9653 | 633.5173
4.993 | 633.6765
5.0216 | 634.1758
5.0497 | 634.4874
5.0762 | 634.0024
5.1071 | 634.8677
5.1357 | 634.7684
5.1642 | 635.8504
5.194 | 635.8703
5.2239 | 636.4768
5.2524 | 635.9954
5.2806 | 636.1931
5.3138 | 637.0032
5.342 | 637.1322
5.3714 | 636.6289
5.4023 | 637.7085
5.4319 | 637.6193
5.4632 | 637.5259
5.4926 | 638.1915
5.5225 | 638.4202
5.5526 | 638.4582
5.582 | 638.6653
5.6134 | 639.0859
5.6431 | 639.2227
5.6745 | 639.4357
5.7037 | 639.7076
5.7344 | 639.864
5.7666 | 640.3401
5.7974 | 640.4092
5.8272 | 640.3884
5.8569 | 640.8168
5.8899 | 641.4067
5.9246 | 640.7867
5.9531 | 641.3971
5.9841 | 641.5906
6.0158 | 641.6084
6.0494 | 642.5335
6.0813 | 643.6549
6.113 | 642.8107
6.1463 | 642.7762
6.1787 | 642.9731
6.2112 | 640.892
6.2456 | 643.6144
6.2774 | 643.4234
6.3117 | 643.3832
6.3461 | 644.0323
6.3802 | 644.1763
6.4155 | 644.2215
6.4492 | 644.2306
6.4813 | 644.5328
6.5193 | 645.4631
6.5541 | 645.5012
6.5893 | 645.3929
6.6237 | 644.7749
6.6585 | 645.5027
6.6952 | 645.9632
6.7314 | 645.8158
6.7672 | 645.7479
6.8013 | 645.5059
6.8359 | 646.692
6.8736 | 646.1616
6.9088 | 646.5908
6.9475 | 646.5334
6.981 | 646.7468
7.0167 | 646.6899
7.0537 | 647.2684
7.0904 | 647.0909
7.1269 | 647.2084
7.1638 | 647.2875
7.1991 | 647.3573
7.2378 | 647.7076
7.2742 | 647.603
7.3091 | 647.518
7.3457 | 648.0536
7.3842 | 647.8559
7.421 | 648.2158
7.4586 | 648.3495
7.4964 | 648.1913
7.5315 | 648.5593
7.5696 | 648.5345
7.6071 | 648.5764
7.6439 | 648.6585
7.6834 | 648.8812
7.7197 | 648.8959
7.7615 | 649.2456
7.7993 | 648.9618
7.8368 | 648.8841
7.8748 | 649.173
7.9151 | 649.4126
7.9525 | 649.6758
7.9943 | 649.2866
8.0301 | 649.1895
8.0707 | 649.6653
8.1107 | 649.7456
8.1512 | 649.7177
8.1901 | 649.6656
8.2316 | 649.8033
8.2703 | 650.0262
8.3105 | 649.9992
8.3529 | 650.2493
8.3943 | 649.6861
8.4347 | 650.1603
8.4787 | 650.431
8.5203 | 650.1768
8.5604 | 650.1609
8.6027 | 650.3213
8.6466 | 650.5507
8.6894 | 650.4548
8.7318 | 650.5648
8.7744 | 650.6177
8.8199 | 650.4409
8.8608 | 650.4637
8.9076 | 650.9474
8.9517 | 650.2964
8.9937 | 650.7484
9.0397 | 650.9459
9.0861 | 650.7235
9.1313 | 650.8669
9.1752 | 650.6886
9.2223 | 650.8198
9.2677 | 650.8109
9.3159 | 651.1658
9.3609 | 651.4844
9.4083 | 650.9659
9.4556 | 651.5031
9.5033 | 650.6793
9.5498 | 651.0684
9.5999 | 650.957
9.6492 | 650.9099
9.6963 | 650.9087
9.7451 | 651.06
9.798 | 650.9667
9.8473 | 650.6415
9.8963 | 650.8071
9.9499 | 651.2276
10.0026 | 650.894
10.0508 | 650.5807
10.103 | 650.6554
10.1534 | 651.0679
10.2121 | 650.8135
10.2613 | 651.85
10.3163 | 650.4738
10.3714 | 651.2142
10.4232 | 650.0393
10.4802 | 649.8289
10.5395 | 649.8438
10.5951 | 650.7906
10.6511 | 650.1674
10.7061 | 650.3369
10.7667 | 650.4573
10.8257 | 650.1918
10.8844 | 650.0898
10.9451 | 650.0005
11.0044 | 650.0777
11.0658 | 649.9886
11.13 | 649.9561
11.192 | 649.7975
11.2558 | 649.627
11.3216 | 649.6474
11.3867 | 649.5826
11.4534 | 649.2836
11.5209 | 649.2446
11.5915 | 649.1183
11.659 | 648.9429
11.732 | 649.0037
11.8063 | 648.5333
11.8771 | 648.1976
11.9496 | 648.173
12.0239 | 648.0916
12.1023 | 647.7378
12.1809 | 647.5004
12.2597 | 647.2587
12.3398 | 646.8441
12.4198 | 646.5753
12.5025 | 646.2136
12.5902 | 645.7073
12.6711 | 645.2791
12.7575 | 645.0959
12.8471 | 644.5988
12.9393 | 644.065
13.024 | 642.955
13.1138 | 643.2053
13.2105 | 642.2297
13.3023 | 640.6038
13.3943 | 641.8608
13.4874 | 639.5932
13.5821 | 639.6837
13.6833 | 638.3875
13.7752 | 637.5123
13.874 | 636.8406
13.969 | 634.8065
14.0704 | 635.7247
14.1668 | 633.4254
14.2647 | 632.8064
14.3678 | 631.5521
14.4595 | 628.8282
14.5605 | 629.0037
14.6665 | 628.1633
14.7673 | 626.8011
14.8639 | 626.2355
14.9625 | 624.2432
15.0687 | 621.8046
15.1671 | 620.9418
15.2741 | 620.0242
15.3728 | 617.7065
15.4745 | 616.7723
15.5807 | 614.0464
15.6821 | 612.4617
15.7861 | 610.3873
15.8964 | 604.6905
16.0082 | 601.6665
16.1249 | 594.8268
16.2567 | 585.2831
16.4153 | 569.5989
16.5423 | -0.88345
16.6485 | -0.76642
16.7437 | -0.64135
16.84 | -0.74608
16.9383 | -0.66761
17.0341 | -0.68993