## test_26-11-2013
Relative Time | Load | Stroke | Disp B (change in diameter) | Disp C (axial)
| (kN) | (mm) | (mm) | (mm) | D=6 in
23:00 | -21.0067 | -35.1331 | 2.4996 | 7.7075 | H=12 in
23:00 | -21.2588 | -35.1347 | 2.4997 | 7.7257 | Lo=203 mm
23:00 | -21.4286 | -35.1346 | 2.5019 | 7.7454
23:00 | -21.2831 | -35.1358 | 2.5045 | 7.7656
23:00 | -21.7196 | -35.1355 | 1.8941 | 7.5869 | to calculate strais divide Disp B and DISP C by 2
23:00 | -21.6613 | -35.1367 | 1.8938 | 7.5866
23:00 | -21.6129 | -35.1377 | 1.8953 | 7.5869
23:00 | -21.4237 | -35.1371 | 1.894 | 7.5867
23:00 | 0.46755 | 2.3565 | 3.2963 | 10.3152
23:00 | 0.07473 | 2.3558 | 3.2956 | 10.3145
23:00 | 0.10868 | 2.3568 | 3.2959 | 10.3154
23:00 | 0.18143 | 2.3556 | 3.2961 | 10.3146
23:00 | 0.24447 | 2.3549 | 3.2965 | 10.3148
23:00 | 0.18143 | 2.3561 | 3.2957 | 10.3149
23:00 | 0.18143 | 2.3554 | 3.296 | 10.3153
23:00 | 0.20082 | 2.3544 | 3.2956 | 10.3145
23:00 | 0.06503 | 2.3552 | 3.2956 | 10.3148
23:00 | 0.13293 | 2.3552 | 3.2959 | 10.3155
23:00 | 0.15233 | 2.3561 | 3.2958 | 10.3151
23:00 | 0.18143 | 2.3546 | 3.2962 | 10.3154
23:00 | 1.355 | 2.3541 | 3.2955 | 10.3143
23:00 | 1.3211 | 2.3544 | 3.2957 | 10.315
23:00 | 1.8206 | 2.3554 | 3.2961 | 10.315
23:00 | 2.0534 | 2.3559 | 3.2965 | 10.3144
23:00 | 4.1775 | 2.3553 | 3.2961 | 10.3136
23:00 | 4.6479 | 2.3566 | 3.2965 | 10.3131
23:00 | 5.1523 | 2.3573 | 3.2959 | 10.3135
23:00 | 5.7731 | 2.3567 | 3.2969 | 10.3139
23:00 | 7.4316 | 2.432 | 3.2972 | 10.3111
23:00 | 7.1213 | 2.4309 | 3.297 | 10.3117
23:00 | 6.937 | 2.4316 | 3.2974 | 10.3117
23:00 | 7 | 2.4329 | 3.2969 | 10.3111
23:00 | 8.1639 | 2.4307 | 3.2966 | 10.3105
23:00 | 8.2755 | 2.4306 | 3.2966 | 10.3107
23:00 | 8.6586 | 2.4318 | 3.2968 | 10.3112
23:00 | 9.0175 | 2.4307 | 3.2971 | 10.3102
23:00 | 12.0727 | 2.4303 | 3.2975 | 10.3092
23:00 | 12.4801 | 2.4304 | 3.2972 | 10.3086
23:00 | 13.3918 | 2.4308 | 3.2973 | 10.3086
23:00 | 14.0999 | 2.4309 | 3.2974 | 10.3079
23:00 | 20.1716 | 2.4536 | 3.2988 | 10.3034
23:00 | 20.9573 | 2.4545 | 3.2989 | 10.3027
23:00 | 21.5053 | 2.4549 | 3.2983 | 10.3028
23:00 | 22.4413 | 2.4573 | 3.2989 | 10.3023
23:00 | 28.2705 | 2.4746 | 3.2996 | 10.299
23:00 | 28.9834 | 2.4777 | 3.2995 | 10.299
23:00 | 29.6527 | 2.4805 | 3.2998 | 10.2971
23:00 | 30.3704 | 2.4822 | 3.3 | 10.2977
23:00 | 36.0494 | 2.4963 | 3.301 | 10.2931
23:00 | 37.092 | 2.5002 | 3.3005 | 10.2938
23:00 | 38.0959 | 2.5022 | 3.3007 | 10.2925
23:00 | 38.9737 | 2.5058 | 3.3007 | 10.2921
23:00 | 45.3461 | 2.5206 | 3.3026 | 10.2873
23:00 | 46.3937 | 2.5223 | 3.3022 | 10.2866
23:00 | 47.3296 | 2.5269 | 3.3022 | 10.2869
23:00 | 48.285 | 2.5279 | 3.3027 | 10.2851
23:00 | 56.0347 | 2.5415 | 3.3035 | 10.2793
23:00 | 57.0483 | 2.5467 | 3.3036 | 10.2787
23:00 | 58.6438 | 2.5485 | 3.3039 | 10.2782
23:00 | 59.9145 | 2.5539 | 3.3041 | 10.2772
23:00 | 69.0366 | 2.5706 | 3.305 | 10.2698
23:00 | 70.6952 | 2.5739 | 3.3053 | 10.2688
23:00 | 71.99 | 2.5765 | 3.3055 | 10.268
23:00 | 73.1976 | 2.5791 | 3.3058 | 10.2666
23:00 | 82.6641 | 2.6004 | 3.3068 | 10.2597
23:00 | 84.0754 | 2.6008 | 3.3071 | 10.2581
23:00 | 85.3217 | 2.6057 | 3.3067 | 10.2571
23:00 | 86.6893 | 2.608 | 3.3078 | 10.2564
23:00 | 95.8891 | 2.6287 | 3.309 | 10.2494
23:00 | 97.0384 | 2.6299 | 3.3091 | 10.2474
23:00 | 98.1587 | 2.6344 | 3.3092 | 10.247
23:00 | 99.3469 | 2.6346 | 3.3091 | 10.2458
23:00 | 107.5088 | 2.655 | 3.3105 | 10.2391
23:00 | 108.7794 | 2.6582 | 3.3105 | 10.2382
23:00 | 109.856 | 2.6592 | 3.3108 | 10.2368
23:00 | 110.9036 | 2.6641 | 3.3111 | 10.2363
23:00 | 119.1043 | 2.6826 | 3.3121 | 10.2293
23:00 | 120.2828 | 2.6863 | 3.3127 | 10.2291
23:00 | 121.3109 | 2.6894 | 3.3129 | 10.2266
23:00 | 122.5039 | 2.6916 | 3.3129 | 10.227
23:00 | 129.5941 | 2.7131 | 3.3138 | 10.22
23:00 | 130.5301 | 2.7161 | 3.3138 | 10.2186
23:00 | 131.4078 | 2.7169 | 3.3137 | 10.2183
23:00 | 132.4845 | 2.7206 | 3.3144 | 10.2165
23:00 | 139.4 | 2.7392 | 3.316 | 10.211
23:00 | 140.1275 | 2.7434 | 3.3159 | 10.2101
23:00 | 140.9519 | 2.7474 | 3.316 | 10.209
23:00 | 141.854 | 2.7476 | 3.3155 | 10.2088
23:00 | 148.0276 | 2.7662 | 3.3171 | 10.2027
23:00 | 148.9247 | 2.7709 | 3.3173 | 10.2026
23:00 | 149.6425 | 2.7727 | 3.3172 | 10.2022
23:00 | 150.4087 | 2.7751 | 3.3172 | 10.2007
23:00 | 156.5193 | 2.7942 | 3.3182 | 10.1959
23:00 | 157.2225 | 2.7951 | 3.3185 | 10.1942
23:00 | 158.173 | 2.7987 | 3.3186 | 10.1943
23:00 | 158.7647 | 2.8005 | 3.3183 | 10.1925
23:00 | 164.9625 | 2.8199 | 3.3199 | 10.1875
23:00 | 165.9615 | 2.8223 | 3.3201 | 10.1866
23:00 | 166.6356 | 2.8237 | 3.3204 | 10.1855
23:00 | 167.3728 | 2.8291 | 3.3207 | 10.1855
23:00 | 172.7947 | 2.8464 | 3.3208 | 10.1808
23:00 | 173.6967 | 2.8496 | 3.3213 | 10.1793
23:00 | 174.1332 | 2.8499 | 3.3217 | 10.1789
23:00 | 174.6181 | 2.8537 | 3.3216 | 10.1781
23:00 | 180.2486 | 2.8741 | 3.3221 | 10.1726
23:00 | 180.9275 | 2.8773 | 3.3224 | 10.1728
23:00 | 181.4658 | 2.8792 | 3.322 | 10.1713
23:00 | 182.2272 | 2.8806 | 3.3229 | 10.1711
23:00 | 187.1884 | 2.8995 | 3.3238 | 10.1663
23:00 | 188.0419 | 2.9023 | 3.3234 | 10.1656
23:00 | 188.8324 | 2.9054 | 3.3239 | 10.1648
23:00 | 189.3077 | 2.9082 | 3.3236 | 10.1641
23:00 | 194.1913 | 2.9262 | 3.3241 | 10.1598
23:00 | 194.7926 | 2.9296 | 3.3248 | 10.159
23:00 | 195.4619 | 2.9326 | 3.3248 | 10.1578
23:00 | 196.0099 | 2.9343 | 3.3255 | 10.1578
23:00 | 201.1942 | 2.9529 | 3.326 | 10.1538
23:00 | 201.4561 | 2.9528 | 3.326 | 10.152
23:00 | 202.1592 | 2.9574 | 3.3263 | 10.1524
23:00 | 202.6539 | 2.9586 | 3.3264 | 10.151
23:00 | 207.489 | 2.9775 | 3.327 | 10.1465
23:00 | 208.0952 | 2.9792 | 3.3268 | 10.1455
23:00 | 208.9196 | 2.9824 | 3.3273 | 10.1452
23:00 | 209.7101 | 2.9829 | 3.3274 | 10.1447
23:01 | 214.4337 | 3.0043 | 3.3281 | 10.1411
23:01 | 214.7344 | 3.0068 | 3.328 | 10.1391
23:01 | 215.2921 | 3.0096 | 3.3284 | 10.1395
23:01 | 215.9856 | 3.011 | 3.3282 | 10.1381
23:01 | 220.811 | 3.0299 | 3.3296 | 10.1338
23:01 | 221.1989 | 3.0343 | 3.3294 | 10.1341
23:01 | 221.8197 | 3.0358 | 3.3289 | 10.1328
23:01 | 222.4986 | 3.0396 | 3.33 | 10.1328
23:01 | 227.1106 | 3.0563 | 3.3302 | 10.1286
23:01 | 227.9593 | 3.0572 | 3.3306 | 10.1286
23:01 | 228.5752 | 3.0625 | 3.3303 | 10.1275
23:01 | 229.0796 | 3.0635 | 3.331 | 10.1261
23:01 | 233.9583 | 3.0824 | 3.3313 | 10.1229
23:01 | 234.6858 | 3.0844 | 3.3319 | 10.1217
23:01 | 235.1174 | 3.087 | 3.3317 | 10.1217
23:01 | 235.8885 | 3.0905 | 3.3319 | 10.1217
23:01 | 240.2483 | 3.1065 | 3.3326 | 10.1166
23:01 | 240.9273 | 3.1094 | 3.3329 | 10.1164
23:01 | 241.5965 | 3.1136 | 3.3328 | 10.1157
23:01 | 242.2609 | 3.1151 | 3.3333 | 10.1155
23:01 | 246.3928 | 3.1338 | 3.3336 | 10.1113
23:01 | 246.9893 | 3.1379 | 3.3335 | 10.1107
23:01 | 247.9399 | 3.1385 | 3.3339 | 10.1096
23:01 | 248.4345 | 3.141 | 3.3347 | 10.1096
23:01 | 252.7846 | 3.1612 | 3.3347 | 10.1054
23:01 | 253.4442 | 3.1633 | 3.3349 | 10.1057
23:01 | 253.8613 | 3.1659 | 3.3352 | 10.104
23:01 | 254.3608 | 3.1671 | 3.3351 | 10.1042
23:01 | 258.9922 | 3.1849 | 3.3358 | 10.0999
23:01 | 259.7148 | 3.1879 | 3.336 | 10.099
23:01 | 260.384 | 3.1918 | 3.336 | 10.0993
23:01 | 260.6702 | 3.1925 | 3.336 | 10.0976
23:01 | 265.0154 | 3.2102 | 3.3371 | 10.0944
23:01 | 265.5877 | 3.2133 | 3.337 | 10.0947
23:01 | 266.3588 | 3.2151 | 3.3375 | 10.0939
23:01 | 266.9504 | 3.2185 | 3.3376 | 10.0932
23:01 | 271.1842 | 3.236 | 3.3383 | 10.0887
23:01 | 271.8389 | 3.2394 | 3.3384 | 10.0876
23:01 | 272.3433 | 3.2443 | 3.3387 | 10.0885
23:01 | 272.9543 | 3.2471 | 3.3386 | 10.0876
23:01 | 276.4121 | 3.2615 | 3.3392 | 10.0835
23:01 | 277.3723 | 3.2661 | 3.3393 | 10.0832
23:01 | 277.9009 | 3.2677 | 3.3397 | 10.0822
23:01 | 278.7157 | 3.2698 | 3.3395 | 10.0825
23:01 | 282.8815 | 3.286 | 3.3406 | 10.0795
23:01 | 283.8127 | 3.2865 | 3.3408 | 10.0771
23:01 | 284.5546 | 3.2949 | 3.3411 | 10.0772
23:01 | 285.2821 | 3.2953 | 3.3409 | 10.0766
23:01 | 289.4237 | 3.3131 | 3.3414 | 10.0732
23:01 | 290.3112 | 3.3152 | 3.342 | 10.0714
23:01 | 290.9368 | 3.3188 | 3.3417 | 10.0711
23:01 | 291.6739 | 3.3198 | 3.3421 | 10.0714
23:01 | 296.315 | 3.3413 | 3.3427 | 10.0666
23:01 | 296.9794 | 3.3438 | 3.3431 | 10.0658
23:01 | 297.5032 | 3.3455 | 3.343 | 10.0655
23:01 | 298.2306 | 3.3478 | 3.3436 | 10.0653
23:01 | 302.3819 | 3.3645 | 3.3439 | 10.0601
23:01 | 303.0172 | 3.3683 | 3.3445 | 10.0606
23:01 | 303.6574 | 3.3715 | 3.344 | 10.0599
23:01 | 304.4576 | 3.3719 | 3.3448 | 10.0593
23:01 | 309.0938 | 3.3905 | 3.3457 | 10.0546
23:01 | 309.8601 | 3.3917 | 3.3452 | 10.0539
23:01 | 310.4469 | 3.3949 | 3.3459 | 10.053
23:01 | 311.3538 | 3.3965 | 3.3457 | 10.052
23:01 | 316.2858 | 3.4117 | 3.3467 | 10.0487
23:01 | 316.7757 | 3.4173 | 3.3465 | 10.0476
23:01 | 317.3479 | 3.4201 | 3.3462 | 10.0466
23:01 | 318.2257 | 3.4217 | 3.3473 | 10.0462
23:01 | 323.0171 | 3.4396 | 3.3482 | 10.0421
23:01 | 323.6573 | 3.4444 | 3.3484 | 10.0416
23:01 | 324.3556 | 3.4457 | 3.3484 | 10.0409
23:01 | 324.7291 | 3.4512 | 3.3477 | 10.0403
23:01 | 329.1228 | 3.4665 | 3.3492 | 10.0358
23:01 | 330.1607 | 3.4703 | 3.3489 | 10.0352
23:01 | 330.7572 | 3.4726 | 3.3494 | 10.0344
23:01 | 331.3925 | 3.4764 | 3.3499 | 10.0336
23:01 | 336.1354 | 3.4931 | 3.3505 | 10.0295
23:01 | 336.9017 | 3.497 | 3.3508 | 10.0292
23:01 | 337.5806 | 3.4978 | 3.3508 | 10.0278
23:01 | 338.2596 | 3.5012 | 3.3508 | 10.0272
23:01 | 342.9055 | 3.5183 | 3.352 | 10.0228
23:01 | 343.5796 | 3.52 | 3.3522 | 10.0222
23:01 | 344.2295 | 3.5229 | 3.3523 | 10.0207
23:01 | 344.9278 | 3.5268 | 3.3525 | 10.0208
23:01 | 349.2876 | 3.5444 | 3.3533 | 10.0169
23:01 | 349.6853 | 3.5478 | 3.353 | 10.0164
23:01 | 350.5777 | 3.548 | 3.3533 | 10.0161
23:01 | 351.1305 | 3.5505 | 3.3532 | 10.0153
23:01 | 356.6785 | 3.5683 | 3.3546 | 10.0103
23:01 | 357.0374 | 3.5718 | 3.3552 | 10.0091
23:01 | 357.857 | 3.5732 | 3.355 | 10.0086
23:01 | 358.4001 | 3.5772 | 3.3552 | 10.0081
23:01 | 363.2449 | 3.5938 | 3.3556 | 10.0027
23:01 | 364.1082 | 3.5961 | 3.3564 | 10.0025
23:01 | 364.8744 | 3.5976 | 3.3558 | 10.0021
23:01 | 365.5048 | 3.601 | 3.3565 | 10.001
23:01 | 370.1266 | 3.6203 | 3.3579 | 9.9965
23:01 | 370.791 | 3.6227 | 3.3574 | 9.996
23:01 | 371.7754 | 3.6266 | 3.3577 | 9.9954
23:01 | 372.3138 | 3.6275 | 3.3582 | 9.9941
23:01 | 377.6144 | 3.6465 | 3.3586 | 9.9888
23:01 | 378.3807 | 3.647 | 3.3592 | 9.9883
23:01 | 379.0645 | 3.6515 | 3.3593 | 9.9882
23:01 | 379.6222 | 3.6513 | 3.3592 | 9.9864
23:01 | 384.884 | 3.6709 | 3.361 | 9.9818
23:01 | 385.6309 | 3.6735 | 3.3606 | 9.9814
23:01 | 386.0916 | 3.6777 | 3.3608 | 9.9806
23:01 | 386.9694 | 3.6785 | 3.3606 | 9.9798
23:01 | 391.8384 | 3.6977 | 3.3619 | 9.9666
23:01 | 392.1488 | 3.6979 | 3.362 | 9.9663
23:01 | 392.9538 | 3.7004 | 3.362 | 9.9655
23:01 | 393.6813 | 3.7037 | 3.3622 | 9.9644
23:01 | 398.7928 | 3.7182 | 3.3635 | 9.9601
23:01 | 399.4766 | 3.7233 | 3.3632 | 9.9586
23:01 | 400.0828 | 3.726 | 3.364 | 9.9577
23:01 | 400.8345 | 3.7296 | 3.3642 | 9.9574
23:01 | 406.2709 | 3.7437 | 3.3649 | 9.9469
23:01 | 406.9062 | 3.7472 | 3.365 | 9.9465
23:01 | 407.8519 | 3.7489 | 3.3657 | 9.9454
23:01 | 408.4048 | 3.7553 | 3.3652 | 9.9454
23:01 | 412.9343 | 3.7711 | 3.3665 | 9.9393
23:01 | 413.5987 | 3.7739 | 3.3666 | 9.9381
23:01 | 414.4523 | 3.7778 | 3.3669 | 9.937
23:01 | 415.2719 | 3.7794 | 3.3669 | 9.9369
23:01 | 420.2864 | 3.796 | 3.3677 | 9.9295
23:01 | 421.043 | 3.7987 | 3.3685 | 9.9283
23:01 | 421.9838 | 3.8018 | 3.3686 | 9.9282
23:01 | 422.9295 | 3.8068 | 3.3689 | 9.9276
23:01 | 428.5647 | 3.8208 | 3.37 | 9.9202
23:01 | 429.2825 | 3.8241 | 3.3704 | 9.9187
23:01 | 430.039 | 3.827 | 3.3705 | 9.9181
23:01 | 430.8635 | 3.8292 | 3.3711 | 9.9177
23:01 | 436.4066 | 3.8463 | 3.3719 | 9.9104
23:01 | 436.9401 | 3.8513 | 3.3723 | 9.9093
23:01 | 437.7015 | 3.854 | 3.3717 | 9.9084
23:01 | 438.2398 | 3.857 | 3.3723 | 9.9079
23:01 | 443.2204 | 3.873 | 3.374 | 9.9018
23:01 | 444.0885 | 3.8759 | 3.3739 | 9.9009
23:01 | 444.7819 | 3.8763 | 3.3736 | 9.8986
23:01 | 445.6743 | 3.8789 | 3.3741 | 9.8987
23:01 | 449.9517 | 3.8965 | 3.3756 | 9.8923
23:01 | 450.8246 | 3.9003 | 3.3758 | 9.8918
23:01 | 451.5375 | 3.9024 | 3.3758 | 9.8912
23:01 | 452.4298 | 3.9055 | 3.376 | 9.8905
23:01 | 458.23 | 3.9207 | 3.3777 | 9.884
23:01 | 458.8265 | 3.9248 | 3.3777 | 9.8818
23:01 | 459.9225 | 3.9286 | 3.3781 | 9.8811
23:01 | 460.747 | 3.9308 | 3.3778 | 9.88
23:01 | 466.0234 | 3.948 | 3.3793 | 9.8737
23:01 | 466.6053 | 3.9505 | 3.3792 | 9.8722
23:01 | 467.5801 | 3.952 | 3.3799 | 9.8721
23:01 | 468.39 | 3.9541 | 3.3798 | 9.8708
23:01 | 474.2775 | 3.9721 | 3.3815 | 9.8635
23:01 | 475.1068 | 3.9723 | 3.3817 | 9.8624
23:01 | 475.7663 | 3.9766 | 3.382 | 9.8615
23:01 | 476.2901 | 3.9802 | 3.3822 | 9.8606
23:01 | 482.0078 | 3.9983 | 3.3833 | 9.8533
23:01 | 482.454 | 3.9997 | 3.3833 | 9.8521
23:01 | 483.4287 | 4.0033 | 3.3837 | 9.852
23:01 | 483.8798 | 4.0052 | 3.3841 | 9.8498
23:01 | 489.7624 | 4.0211 | 3.385 | 9.8436
23:01 | 490.4025 | 4.0271 | 3.3858 | 9.8427
23:01 | 491.0524 | 4.0276 | 3.3862 | 9.842
23:01 | 491.9496 | 4.0311 | 3.386 | 9.8405
23:01 | 496.8623 | 4.0459 | 3.3874 | 9.8329
23:01 | 497.8516 | 4.05 | 3.3872 | 9.8316
23:01 | 498.3996 | 4.0521 | 3.3881 | 9.8309
23:01 | 499.3016 | 4.0534 | 3.388 | 9.8302
23:01 | 504.1852 | 4.0733 | 3.3899 | 9.8224
23:01 | 505.1939 | 4.0757 | 3.3904 | 9.8212
23:01 | 505.6644 | 4.0762 | 3.3902 | 9.8206
23:01 | 506.6876 | 4.0818 | 3.3905 | 9.8196
23:01 | 511.5809 | 4.0977 | 3.3919 | 9.8115
23:01 | 512.0562 | 4.1007 | 3.3925 | 9.8101
23:01 | 513.1425 | 4.1059 | 3.3925 | 9.8095
23:01 | 513.8263 | 4.1058 | 3.3929 | 9.8075
23:01 | 519.3937 | 4.1271 | 3.3943 | 9.8
23:01 | 520.1745 | 4.1253 | 3.3946 | 9.7983
23:01 | 520.9262 | 4.1284 | 3.3946 | 9.7977
23:01 | 521.6245 | 4.1302 | 3.3953 | 9.7972
23:01 | 527.2647 | 4.1513 | 3.3969 | 9.789
23:01 | 527.7836 | 4.1524 | 3.3971 | 9.7873
23:01 | 528.4431 | 4.1538 | 3.3971 | 9.7861
23:01 | 529.4907 | 4.1567 | 3.3978 | 9.7849
23:01 | 534.607 | 4.1713 | 3.3994 | 9.7749
23:01 | 535.4266 | 4.1752 | 3.3995 | 9.7748
23:01 | 536.3529 | 4.1787 | 3.4 | 9.7735
23:01 | 536.9058 | 4.1818 | 3.4009 | 9.7722
23:01 | 542.3907 | 4.1996 | 3.4023 | 9.7615
23:01 | 542.963 | 4.1985 | 3.4025 | 9.7592
23:01 | 543.9329 | 4.2043 | 3.403 | 9.7583
23:01 | 544.5343 | 4.2058 | 3.4031 | 9.7574
23:01 | 549.607 | 4.2226 | 3.4043 | 9.7483
23:01 | 550.2471 | 4.2252 | 3.4053 | 9.7479
23:01 | 550.9649 | 4.23 | 3.4054 | 9.746
23:01 | 551.6584 | 4.2327 | 3.4055 | 9.7445
23:01 | 555.8 | 4.2493 | 3.4083 | 9.73
23:01 | 556.4353 | 4.2537 | 3.4077 | 9.7279
23:01 | 557.2258 | 4.2522 | 3.4079 | 9.7272
23:01 | 557.8659 | 4.258 | 3.4085 | 9.7262
23:01 | 561.5613 | 4.2744 | 3.4102 | 9.7168
23:01 | 562.2015 | 4.278 | 3.4105 | 9.7148
23:01 | 562.6816 | 4.2814 | 3.4108 | 9.7145
23:01 | 563.3994 | 4.2816 | 3.4111 | 9.7129
23:01 | 568.1472 | 4.3006 | 3.4133 | 9.7028
23:01 | 568.7776 | 4.3032 | 3.4133 | 9.7009
23:01 | 569.6457 | 4.3055 | 3.4132 | 9.7001
23:01 | 569.9658 | 4.3076 | 3.4137 | 9.6986
23:01 | 574.6602 | 4.3258 | 3.416 | 9.6882
23:01 | 575.1064 | 4.3277 | 3.4156 | 9.6872
23:01 | 575.7078 | 4.3292 | 3.4164 | 9.6854
23:01 | 576.1103 | 4.3325 | 3.4167 | 9.6842
23:01 | 579.3838 | 4.3497 | 3.4181 | 9.676
23:01 | 580.0482 | 4.3537 | 3.419 | 9.674
23:01 | 580.5671 | 4.356 | 3.4186 | 9.6727
23:01 | 581.2364 | 4.3561 | 3.4192 | 9.6714
23:01 | 584.7038 | 4.374 | 3.4216 | 9.6612
23:01 | 585.3537 | 4.3752 | 3.4212 | 9.6593
23:01 | 586.0666 | 4.379 | 3.4217 | 9.6588
23:01 | 586.5904 | 4.3814 | 3.422 | 9.6565
23:01 | 589.9415 | 4.3982 | 3.4245 | 9.6462
23:01 | 590.4507 | 4.402 | 3.4239 | 9.6446
23:01 | 591.0714 | 4.4041 | 3.4247 | 9.6433
23:01 | 591.634 | 4.4092 | 3.4254 | 9.6424
23:01 | 594.8008 | 4.4264 | 3.4272 | 9.6303
23:01 | 595.2179 | 4.4279 | 3.4274 | 9.6303
23:01 | 595.6253 | 4.4306 | 3.4275 | 9.6283
23:01 | 595.9502 | 4.4339 | 3.4274 | 9.6266
23:01 | 598.2101 | 4.4513 | 3.4298 | 9.6163
23:01 | 598.8842 | 4.4527 | 3.4298 | 9.614
23:01 | 599.3207 | 4.4548 | 3.4305 | 9.6132
23:01 | 599.7087 | 4.46 | 3.4308 | 9.6109
23:01 | 601.6922 | 4.475 | 3.4326 | 9.6007
23:01 | 602.0559 | 4.4786 | 3.4334 | 9.5989
23:01 | 602.5408 | 4.4786 | 3.4337 | 9.5971
23:01 | 603.0161 | 4.4827 | 3.4337 | 9.5953
23:01 | 604.4613 | 4.503 | 3.4365 | 9.5847
23:01 | 604.7571 | 4.5033 | 3.4361 | 9.583
23:01 | 604.8541 | 4.5067 | 3.4365 | 9.581
23:01 | 604.859 | 4.5095 | 3.4371 | 9.579
23:02 | 606.4884 | 4.5259 | 3.4396 | 9.5667
23:02 | 606.5661 | 4.5278 | 3.4402 | 9.5656
23:02 | 606.5951 | 4.5312 | 3.4404 | 9.5637
23:02 | 606.7552 | 4.5332 | 3.441 | 9.5617
23:02 | 606.8376 | 4.5525 | 3.4441 | 9.5492
23:02 | 606.7164 | 4.5532 | 3.4444 | 9.5468
23:02 | 606.7552 | 4.5547 | 3.4449 | 9.5443
23:02 | 606.537 | 4.5587 | 3.4451 | 9.5428
23:02 | 605.3536 | 4.5765 | 3.4499 | 9.5288
23:02 | 605.2857 | 4.579 | 3.4504 | 9.5271
23:02 | 605.1597 | 4.583 | 3.4511 | 9.5252
23:02 | 604.8202 | 4.5846 | 3.4514 | 9.5231
23:02 | 603.084 | 4.6003 | 3.4566 | 9.5074
23:02 | 602.8512 | 4.6036 | 3.458 | 9.506
23:02 | 602.4584 | 4.6074 | 3.4588 | 9.5036
23:02 | 602.2208 | 4.6089 | 3.4596 | 9.5014
23:02 | 597.8755 | 4.6281 | 3.4678 | 9.4785
23:02 | 597.2062 | 4.6319 | 3.4692 | 9.4735
23:02 | 596.3333 | 4.6361 | 3.471 | 9.4703
23:02 | 595.4992 | 4.6377 | 3.4726 | 9.4665
23:02 | 587.9725 | 4.6544 | 3.4872 | 9.427
23:02 | 586.8571 | 4.656 | 3.4901 | 9.4221
23:02 | 585.7514 | 4.6589 | 3.4938 | 9.4153
23:02 | 584.5196 | 4.6629 | 3.4974 | 9.4097
23:02 | 572.3082 | 4.6808 | 3.5418 | 9.3552
23:02 | 569.3984 | 4.6827 | 3.5556 | 9.3437
23:02 | 566.6438 | 4.6845 | 3.5726 | 9.3329
23:02 | 562.9241 | 4.6876 | 3.5932 | 9.3187
23:02 | 465.3299 | 4.7296 | 4.2522 | 9.126
23:02 | 455.8537 | 4.7308 | 4.2891 | 9.1185
23:02 | 447.9391 | 4.7329 | 4.3171 | 9.114
23:02 | 441.1641 | 4.7342 | 4.3372 | 9.1128
23:02 | 421.1981 | 4.7385 | 4.4195 | 9.108
23:02 | 420.7326 | 4.7375 | 4.4281 | 9.1067
23:02 | 421.072 | 4.7367 | 4.4363 | 9.1055
23:02 | 421.6152 | 4.7379 | 4.4454 | 9.1028