## test_26-11-2013
Relative Time | Load | Stroke | Disp B (change in diameter) | Disp C (axial)
| (kN) | (mm) | (mm) | (mm) | D=6 in
23:00 | -21.00665 | -35.13307 | 2.49961 | 7.70751 | H=12 in
23:00 | -21.25883 | -35.1347 | 2.49974 | 7.72566 | Lo=203 mm
23:00 | -21.42857 | -35.13464 | 2.50185 | 7.74544
23:00 | -21.28308 | -35.13585 | 2.50451 | 7.76557
23:00 | -21.71955 | -35.13548 | 1.89414 | 7.58694 | to calculate strais divide Disp B and DISP C by 2
23:00 | -21.66135 | -35.13669 | 1.89382 | 7.58659
23:00 | -21.61286 | -35.13772 | 1.8953 | 7.58692
23:00 | -21.42372 | -35.13706 | 1.89404 | 7.58669
23:00 | 0.46755 | 2.35654 | 3.29633 | 10.31518
23:00 | 0.07473 | 2.35576 | 3.29564 | 10.3145
23:00 | 0.10868 | 2.35684 | 3.29591 | 10.3154
23:00 | 0.18143 | 2.35558 | 3.2961 | 10.31455
23:00 | 0.24447 | 2.35491 | 3.29652 | 10.31477
23:00 | 0.18143 | 2.35612 | 3.29566 | 10.31493
23:00 | 0.18143 | 2.35539 | 3.29601 | 10.3153
23:00 | 0.20082 | 2.35437 | 3.29559 | 10.3145
23:00 | 0.06503 | 2.35521 | 3.29563 | 10.31482
23:00 | 0.13293 | 2.35515 | 3.29586 | 10.31553
23:00 | 0.15233 | 2.35606 | 3.29576 | 10.31513
23:00 | 0.18143 | 2.35461 | 3.29623 | 10.31543
23:00 | 1.35504 | 2.35406 | 3.29549 | 10.31427
23:00 | 1.32109 | 2.35443 | 3.29571 | 10.31498
23:00 | 1.8206 | 2.35539 | 3.29605 | 10.315
23:00 | 2.05339 | 2.35594 | 3.29645 | 10.31442
23:00 | 4.17753 | 2.35527 | 3.29607 | 10.31362
23:00 | 4.64794 | 2.3566 | 3.29654 | 10.31309
23:00 | 5.15231 | 2.35733 | 3.2959 | 10.31347
23:00 | 5.77306 | 2.35672 | 3.29687 | 10.31387
23:00 | 7.43164 | 2.43199 | 3.29718 | 10.31111
23:00 | 7.12126 | 2.4309 | 3.29703 | 10.31174
23:00 | 6.93697 | 2.43157 | 3.29738 | 10.31169
23:00 | 7.00002 | 2.4329 | 3.29687 | 10.31114
23:00 | 8.16393 | 2.43066 | 3.29664 | 10.31048
23:00 | 8.27548 | 2.4306 | 3.29664 | 10.31068
23:00 | 8.6586 | 2.43181 | 3.29684 | 10.31124
23:00 | 9.01747 | 2.43072 | 3.29714 | 10.31018
23:00 | 12.07274 | 2.4303 | 3.2975 | 10.3092
23:00 | 12.48011 | 2.43042 | 3.29718 | 10.30855
23:00 | 13.39185 | 2.43084 | 3.29729 | 10.30858
23:00 | 14.09989 | 2.4309 | 3.29743 | 10.30787
23:00 | 20.17164 | 2.45363 | 3.29878 | 10.30335
23:00 | 20.95728 | 2.45448 | 3.29886 | 10.3027
23:00 | 21.50529 | 2.4549 | 3.29832 | 10.30278
23:00 | 22.44127 | 2.45726 | 3.29888 | 10.3023
23:00 | 28.27054 | 2.47461 | 3.2996 | 10.29901
23:00 | 28.98344 | 2.4777 | 3.29952 | 10.29901
23:00 | 29.65269 | 2.48054 | 3.29977 | 10.29711
23:00 | 30.37044 | 2.48217 | 3.30002 | 10.29768
23:00 | 36.04937 | 2.49632 | 3.30097 | 10.29311
23:00 | 37.09204 | 2.50019 | 3.30049 | 10.29384
23:00 | 38.09591 | 2.50218 | 3.30075 | 10.29251
23:00 | 38.9737 | 2.50581 | 3.30066 | 10.29211
23:00 | 45.34613 | 2.52056 | 3.3026 | 10.28727
23:00 | 46.39365 | 2.52225 | 3.30223 | 10.28664
23:00 | 47.32963 | 2.52685 | 3.30225 | 10.28686
23:00 | 48.28501 | 2.52794 | 3.30273 | 10.28511
23:00 | 56.03473 | 2.54154 | 3.30349 | 10.27926
23:00 | 57.04831 | 2.54668 | 3.30356 | 10.27868
23:00 | 58.64384 | 2.54849 | 3.30395 | 10.27818
23:00 | 59.91445 | 2.55387 | 3.30413 | 10.2772
23:00 | 69.03662 | 2.57062 | 3.30502 | 10.26977
23:00 | 70.6952 | 2.57388 | 3.30533 | 10.26877
23:00 | 71.99005 | 2.57654 | 3.3055 | 10.26804
23:00 | 73.19761 | 2.57914 | 3.30575 | 10.26656
23:00 | 82.66411 | 2.60036 | 3.30684 | 10.25971
23:00 | 84.07535 | 2.60079 | 3.30706 | 10.25805
23:00 | 85.32171 | 2.60574 | 3.30666 | 10.25712
23:00 | 86.68931 | 2.60798 | 3.30782 | 10.25637
23:00 | 95.88908 | 2.62872 | 3.309 | 10.24944
23:00 | 97.03844 | 2.62993 | 3.30905 | 10.24744
23:00 | 98.15871 | 2.6344 | 3.30918 | 10.24703
23:00 | 99.34687 | 2.63464 | 3.30915 | 10.24578
23:00 | 107.50882 | 2.65501 | 3.31048 | 10.23905
23:00 | 108.77942 | 2.65816 | 3.31053 | 10.23817
23:00 | 109.85604 | 2.65919 | 3.3108 | 10.23684
23:00 | 110.90356 | 2.66414 | 3.31112 | 10.23627
23:00 | 119.1043 | 2.68264 | 3.31205 | 10.22934
23:00 | 120.28277 | 2.68633 | 3.31274 | 10.22911
23:00 | 121.31089 | 2.68941 | 3.31292 | 10.2266
23:00 | 122.5039 | 2.69159 | 3.31292 | 10.22695
23:00 | 129.59408 | 2.71311 | 3.3138 | 10.21995
23:00 | 130.53006 | 2.71614 | 3.31378 | 10.21862
23:00 | 131.40784 | 2.71692 | 3.31366 | 10.21832
23:00 | 132.48446 | 2.72061 | 3.31437 | 10.21654
23:00 | 139.40005 | 2.73917 | 3.31602 | 10.21104
23:00 | 140.1275 | 2.7434 | 3.31594 | 10.21009
23:00 | 140.95193 | 2.74739 | 3.316 | 10.20898
23:00 | 141.85397 | 2.74757 | 3.31548 | 10.20876
23:00 | 148.02756 | 2.76619 | 3.31708 | 10.20266
23:00 | 148.92474 | 2.77091 | 3.31733 | 10.20263
23:00 | 149.64249 | 2.77266 | 3.31722 | 10.20218
23:00 | 150.40873 | 2.77508 | 3.3172 | 10.20068
23:00 | 156.51928 | 2.79424 | 3.31816 | 10.19586
23:00 | 157.22248 | 2.79509 | 3.31848 | 10.1942
23:00 | 158.17301 | 2.79872 | 3.31855 | 10.19428
23:00 | 158.76466 | 2.80053 | 3.31834 | 10.19254
23:00 | 164.9625 | 2.81994 | 3.31993 | 10.18745
23:00 | 165.96153 | 2.8223 | 3.32006 | 10.18662
23:00 | 166.63563 | 2.82369 | 3.32038 | 10.18554
23:00 | 167.37278 | 2.82907 | 3.32072 | 10.18554
23:00 | 172.79467 | 2.84636 | 3.3208 | 10.18085
23:00 | 173.69671 | 2.84962 | 3.32129 | 10.17934
23:00 | 174.13317 | 2.84986 | 3.32171 | 10.17887
23:00 | 174.61814 | 2.85373 | 3.32158 | 10.17814
23:00 | 180.24857 | 2.87411 | 3.32212 | 10.17264
23:00 | 180.92752 | 2.87725 | 3.32242 | 10.17279
23:00 | 181.46583 | 2.87925 | 3.32203 | 10.17134
23:00 | 182.22722 | 2.88064 | 3.32294 | 10.17114
23:00 | 187.18841 | 2.8995 | 3.32378 | 10.16634
23:00 | 188.04194 | 2.90234 | 3.32343 | 10.16564
23:00 | 188.83243 | 2.90542 | 3.32394 | 10.16484
23:00 | 189.3077 | 2.9082 | 3.32357 | 10.16413
23:00 | 194.19129 | 2.92616 | 3.3241 | 10.15979
23:00 | 194.79264 | 2.92961 | 3.32478 | 10.15904
23:00 | 195.46189 | 2.93257 | 3.32476 | 10.15776
23:00 | 196.0099 | 2.93426 | 3.32545 | 10.15778
23:00 | 201.19417 | 2.95294 | 3.32604 | 10.15382
23:00 | 201.45605 | 2.95282 | 3.32597 | 10.15196
23:00 | 202.15925 | 2.95742 | 3.32628 | 10.15244
23:00 | 202.65391 | 2.95856 | 3.32643 | 10.15103
23:00 | 207.489 | 2.97749 | 3.32703 | 10.14654
23:00 | 208.09521 | 2.97924 | 3.32682 | 10.14548
23:00 | 208.91964 | 2.98244 | 3.32732 | 10.14518
23:00 | 209.71014 | 2.98293 | 3.32742 | 10.14468
23:00 | 214.43369 | 3.00433 | 3.32813 | 10.14109
23:01 | 214.73436 | 3.00681 | 3.32796 | 10.13908
23:01 | 215.29207 | 3.00959 | 3.32842 | 10.13954
23:01 | 215.98557 | 3.01104 | 3.32821 | 10.13813
23:01 | 220.81096 | 3.0299 | 3.32963 | 10.13381
23:01 | 221.19893 | 3.03426 | 3.32936 | 10.13414
23:01 | 221.81969 | 3.03577 | 3.32887 | 10.13278
23:01 | 222.49864 | 3.03964 | 3.33003 | 10.13281
23:01 | 227.11065 | 3.05626 | 3.33017 | 10.12859
23:01 | 227.95933 | 3.05717 | 3.33059 | 10.12857
23:01 | 228.57524 | 3.06255 | 3.33032 | 10.12746
23:01 | 229.0796 | 3.06346 | 3.33099 | 10.12613
23:01 | 233.95834 | 3.08244 | 3.33131 | 10.12292
23:01 | 234.68578 | 3.08443 | 3.33185 | 10.12172
23:01 | 235.1174 | 3.08697 | 3.33173 | 10.12172
23:01 | 235.8885 | 3.09048 | 3.33185 | 10.12174
23:01 | 240.24832 | 3.1065 | 3.33264 | 10.1166
23:01 | 240.92727 | 3.1094 | 3.33291 | 10.11635
23:01 | 241.59652 | 3.11363 | 3.33278 | 10.11567
23:01 | 242.26092 | 3.11515 | 3.3333 | 10.11547
23:01 | 246.39282 | 3.13383 | 3.33359 | 10.1113
23:01 | 246.98932 | 3.13788 | 3.33353 | 10.1107
23:01 | 247.93985 | 3.13848 | 3.33389 | 10.10964
23:01 | 248.43452 | 3.14102 | 3.33468 | 10.10957
23:01 | 252.78464 | 3.16121 | 3.3347 | 10.10543
23:01 | 253.4442 | 3.16333 | 3.33493 | 10.10565
23:01 | 253.86126 | 3.16593 | 3.33515 | 10.104
23:01 | 254.36078 | 3.16708 | 3.33508 | 10.10415
23:01 | 258.99218 | 3.18491 | 3.33584 | 10.09988
23:01 | 259.71478 | 3.18794 | 3.33603 | 10.09903
23:01 | 260.38403 | 3.1918 | 3.33603 | 10.09928
23:01 | 260.67016 | 3.19247 | 3.33599 | 10.0976
23:01 | 265.01544 | 3.21024 | 3.33709 | 10.09443
23:01 | 265.5877 | 3.21327 | 3.33699 | 10.09469
23:01 | 266.35879 | 3.21514 | 3.33746 | 10.09388
23:01 | 266.95044 | 3.21847 | 3.33759 | 10.09323
23:01 | 271.18418 | 3.236 | 3.33832 | 10.08871
23:01 | 271.83888 | 3.23938 | 3.33845 | 10.08763
23:01 | 272.34325 | 3.24428 | 3.3387 | 10.08854
23:01 | 272.9543 | 3.24706 | 3.33865 | 10.08761
23:01 | 276.41209 | 3.26151 | 3.33919 | 10.08352
23:01 | 277.37232 | 3.26611 | 3.33928 | 10.08319
23:01 | 277.90093 | 3.26768 | 3.3397 | 10.08221
23:01 | 278.71567 | 3.26985 | 3.33946 | 10.08254
23:01 | 282.88151 | 3.286 | 3.34062 | 10.07948
23:01 | 283.81265 | 3.28648 | 3.34079 | 10.07712
23:01 | 284.55464 | 3.29488 | 3.34113 | 10.07724
23:01 | 285.28209 | 3.29531 | 3.34093 | 10.07656
23:01 | 289.42368 | 3.31308 | 3.34138 | 10.07315
23:01 | 290.31116 | 3.3152 | 3.34201 | 10.07139
23:01 | 290.93677 | 3.31876 | 3.34167 | 10.07112
23:01 | 291.67391 | 3.31979 | 3.34206 | 10.07139
23:01 | 296.31502 | 3.34125 | 3.34268 | 10.06657
23:01 | 296.97942 | 3.34379 | 3.34308 | 10.06585
23:01 | 297.50318 | 3.34548 | 3.34298 | 10.06545
23:01 | 298.23063 | 3.34778 | 3.34359 | 10.06527
23:01 | 302.38192 | 3.36447 | 3.34392 | 10.0601
23:01 | 303.01722 | 3.36834 | 3.34448 | 10.06058
23:01 | 303.65738 | 3.37148 | 3.34403 | 10.05985
23:01 | 304.45757 | 3.3719 | 3.34477 | 10.05927
23:01 | 309.09382 | 3.39046 | 3.34569 | 10.05463
23:01 | 309.86007 | 3.39167 | 3.34522 | 10.05387
23:01 | 310.44687 | 3.39494 | 3.34591 | 10.05302
23:01 | 311.35376 | 3.39651 | 3.34568 | 10.05197
23:01 | 316.28584 | 3.41174 | 3.3467 | 10.0487
23:01 | 316.77566 | 3.41731 | 3.34652 | 10.0476
23:01 | 317.34791 | 3.42009 | 3.3462 | 10.04657
23:01 | 318.2257 | 3.42166 | 3.34726 | 10.04619
23:01 | 323.01714 | 3.43961 | 3.34817 | 10.04215
23:01 | 323.6573 | 3.44445 | 3.34837 | 10.0416
23:01 | 324.35564 | 3.44572 | 3.34837 | 10.04092
23:01 | 324.72907 | 3.45116 | 3.34771 | 10.0403
23:01 | 329.12284 | 3.46646 | 3.3492 | 10.0358
23:01 | 330.16067 | 3.47033 | 3.34889 | 10.03525
23:01 | 330.75717 | 3.47262 | 3.34936 | 10.0344
23:01 | 331.39247 | 3.47637 | 3.34992 | 10.03365
23:01 | 336.13542 | 3.49306 | 3.35053 | 10.02948
23:01 | 336.90167 | 3.49699 | 3.35083 | 10.0292
23:01 | 337.58062 | 3.49777 | 3.35078 | 10.0278
23:01 | 338.25957 | 3.50122 | 3.35081 | 10.02722
23:01 | 342.90552 | 3.51833 | 3.35199 | 10.0228
23:01 | 343.57962 | 3.51996 | 3.35218 | 10.02218
23:01 | 344.22947 | 3.52286 | 3.35231 | 10.02072
23:01 | 344.92782 | 3.52679 | 3.3525 | 10.02077
23:01 | 349.28765 | 3.54445 | 3.35332 | 10.0169
23:01 | 349.68532 | 3.54777 | 3.35297 | 10.01638
23:01 | 350.57765 | 3.54795 | 3.35329 | 10.0161
23:01 | 351.13051 | 3.55055 | 3.35317 | 10.01527
23:01 | 356.6785 | 3.56827 | 3.35457 | 10.01033
23:01 | 357.03738 | 3.57183 | 3.35516 | 10.0091
23:01 | 357.85697 | 3.57316 | 3.35499 | 10.00857
23:01 | 358.40013 | 3.57715 | 3.35522 | 10.00807
23:01 | 363.24492 | 3.59384 | 3.35556 | 10.00272
23:01 | 364.10815 | 3.59614 | 3.35644 | 10.00255
23:01 | 364.8744 | 3.59759 | 3.35576 | 10.00207
23:01 | 365.50485 | 3.60097 | 3.35645 | 10.00099
23:01 | 370.12656 | 3.62026 | 3.35794 | 9.9965
23:01 | 370.79096 | 3.62268 | 3.3574 | 9.99602
23:01 | 371.77544 | 3.62661 | 3.35773 | 9.99537
23:01 | 372.31375 | 3.62745 | 3.35817 | 9.99414
23:01 | 377.61441 | 3.6465 | 3.35861 | 9.98884
23:01 | 378.38065 | 3.64698 | 3.3592 | 9.98829
23:01 | 379.06445 | 3.65145 | 3.35927 | 9.98817
23:01 | 379.62216 | 3.65133 | 3.35915 | 9.98643
23:01 | 384.88402 | 3.67086 | 3.36098 | 9.98177
23:01 | 385.63086 | 3.67346 | 3.36063 | 9.98144
23:01 | 386.09158 | 3.67769 | 3.36077 | 9.98059
23:01 | 386.96936 | 3.67854 | 3.36056 | 9.97981
23:01 | 391.83841 | 3.6977 | 3.36191 | 9.96658
23:01 | 392.14878 | 3.69788 | 3.36198 | 9.96631
23:01 | 392.95382 | 3.70036 | 3.36196 | 9.96548
23:01 | 393.68127 | 3.70375 | 3.3622 | 9.9644
23:01 | 398.79279 | 3.7182 | 3.36353 | 9.96006
23:01 | 399.47659 | 3.72334 | 3.36316 | 9.9586
23:01 | 400.0828 | 3.726 | 3.36396 | 9.95772
23:01 | 400.83449 | 3.72956 | 3.36418 | 9.95737
23:01 | 406.27094 | 3.74371 | 3.36491 | 9.9469
23:01 | 406.90624 | 3.74722 | 3.36499 | 9.94645
23:01 | 407.85192 | 3.74885 | 3.3657 | 9.9454
23:01 | 408.40478 | 3.75526 | 3.36518 | 9.9454
23:01 | 412.93435 | 3.7711 | 3.36649 | 9.93935
23:01 | 413.59875 | 3.77388 | 3.36664 | 9.93807
23:01 | 414.45229 | 3.77781 | 3.36693 | 9.93702
23:01 | 415.27187 | 3.77938 | 3.36686 | 9.93687
23:01 | 420.2864 | 3.796 | 3.36772 | 9.92951
23:01 | 421.04295 | 3.79866 | 3.36849 | 9.92828
23:01 | 421.98378 | 3.80175 | 3.36863 | 9.92818
23:01 | 422.92946 | 3.80676 | 3.36892 | 9.9276
23:01 | 428.56474 | 3.82079 | 3.36999 | 9.92017
23:01 | 429.28249 | 3.82412 | 3.37045 | 9.91872
23:01 | 430.03903 | 3.82696 | 3.37048 | 9.91814
23:01 | 430.86347 | 3.82919 | 3.37109 | 9.91771
23:01 | 436.40661 | 3.8463 | 3.37191 | 9.91036
23:01 | 436.94008 | 3.85132 | 3.37235 | 9.90933
23:01 | 437.70147 | 3.85398 | 3.37168 | 9.9084
23:01 | 438.23978 | 3.857 | 3.37225 | 9.90793
23:01 | 443.22036 | 3.87302 | 3.374 | 9.90185
23:01 | 444.08845 | 3.87593 | 3.37392 | 9.90095
23:01 | 444.78195 | 3.87629 | 3.3736 | 9.89859
23:01 | 445.67428 | 3.87889 | 3.37407 | 9.89874
23:01 | 449.95167 | 3.89654 | 3.37558 | 9.89234
23:01 | 450.8246 | 3.90029 | 3.37582 | 9.89179
23:01 | 451.5375 | 3.90235 | 3.37575 | 9.89121
23:01 | 452.42983 | 3.90555 | 3.37601 | 9.89053
23:01 | 458.23001 | 3.92072 | 3.37766 | 9.88401
23:01 | 458.82651 | 3.92484 | 3.37766 | 9.8818
23:01 | 459.92253 | 3.92858 | 3.37814 | 9.8811
23:01 | 460.74697 | 3.93076 | 3.37781 | 9.87999
23:01 | 466.02338 | 3.94805 | 3.37926 | 9.87369
23:01 | 466.60534 | 3.95047 | 3.37922 | 9.87219
23:01 | 467.58012 | 3.95198 | 3.37986 | 9.87209
23:01 | 468.39001 | 3.9541 | 3.37985 | 9.87076
23:01 | 474.27747 | 3.97211 | 3.38148 | 9.8635
23:01 | 475.10676 | 3.97229 | 3.38165 | 9.8624
23:01 | 475.76631 | 3.97659 | 3.38202 | 9.86149
23:01 | 476.29007 | 3.98015 | 3.38217 | 9.86062
23:01 | 482.0078 | 3.99835 | 3.38326 | 9.85326
23:01 | 482.45397 | 3.99968 | 3.38333 | 9.85206
23:01 | 483.42875 | 4.00331 | 3.38372 | 9.85198
23:01 | 483.87976 | 4.00524 | 3.38407 | 9.8498
23:01 | 489.76238 | 4.02108 | 3.38503 | 9.8436
23:01 | 490.40253 | 4.02713 | 3.38577 | 9.84267
23:01 | 491.05239 | 4.02761 | 3.38618 | 9.84202
23:01 | 491.94957 | 4.03106 | 3.38604 | 9.84046
23:01 | 496.86226 | 4.04587 | 3.38739 | 9.83286
23:01 | 497.85159 | 4.05004 | 3.38717 | 9.8316
23:01 | 498.3996 | 4.0521 | 3.38813 | 9.83087
23:01 | 499.30163 | 4.05343 | 3.38796 | 9.8302
23:01 | 504.18522 | 4.07332 | 3.38992 | 9.82237
23:01 | 505.19395 | 4.07567 | 3.39037 | 9.82124
23:01 | 505.66436 | 4.07622 | 3.39022 | 9.82063
23:01 | 506.68764 | 4.08178 | 3.39049 | 9.81958
23:01 | 511.58093 | 4.09774 | 3.3919 | 9.81145
23:01 | 512.05619 | 4.1007 | 3.39249 | 9.81007
23:01 | 513.14251 | 4.1059 | 3.39253 | 9.80946
23:01 | 513.82631 | 4.10578 | 3.39286 | 9.80751
23:01 | 519.3937 | 4.12712 | 3.39434 | 9.79998
23:01 | 520.17449 | 4.12531 | 3.3946 | 9.79835
23:01 | 520.92619 | 4.12839 | 3.39455 | 9.79774
23:01 | 521.62454 | 4.13021 | 3.39529 | 9.79724
23:01 | 527.26467 | 4.1513 | 3.39685 | 9.78901
23:01 | 527.78358 | 4.15239 | 3.39714 | 9.7873
23:01 | 528.44313 | 4.15378 | 3.39707 | 9.78607
23:01 | 529.49066 | 4.15668 | 3.3978 | 9.78489
23:01 | 534.60703 | 4.17132 | 3.39935 | 9.7749
23:01 | 535.42662 | 4.17524 | 3.39951 | 9.77483
23:01 | 536.3529 | 4.17869 | 3.39995 | 9.77347
23:01 | 536.90576 | 4.18183 | 3.4009 | 9.77224
23:01 | 542.39071 | 4.19955 | 3.40228 | 9.76155
23:01 | 542.96297 | 4.19846 | 3.4025 | 9.75919
23:01 | 543.9329 | 4.20426 | 3.403 | 9.75829
23:01 | 544.53425 | 4.20584 | 3.40312 | 9.75739
23:01 | 549.60698 | 4.22264 | 3.40433 | 9.74832
23:01 | 550.24713 | 4.22518 | 3.40534 | 9.74795
23:01 | 550.96488 | 4.22996 | 3.40536 | 9.74597
23:01 | 551.65838 | 4.23268 | 3.40546 | 9.74448
23:01 | 555.79997 | 4.2493 | 3.40834 | 9.72995
23:01 | 556.43528 | 4.25372 | 3.40767 | 9.72789
23:01 | 557.22577 | 4.25215 | 3.40793 | 9.72719
23:01 | 557.86592 | 4.25801 | 3.40854 | 9.72624
23:01 | 561.56135 | 4.27445 | 3.41022 | 9.71683
23:01 | 562.2015 | 4.27802 | 3.41054 | 9.71477
23:01 | 562.68162 | 4.28141 | 3.4108 | 9.71449
23:01 | 563.39937 | 4.28165 | 3.41107 | 9.71286
23:01 | 568.14717 | 4.30057 | 3.41332 | 9.7028
23:01 | 568.77762 | 4.30323 | 3.41327 | 9.70091
23:01 | 569.64571 | 4.30553 | 3.41322 | 9.70014
23:01 | 569.96578 | 4.30764 | 3.41366 | 9.6986
23:01 | 574.66024 | 4.32578 | 3.41603 | 9.68816
23:01 | 575.10641 | 4.32765 | 3.41561 | 9.68718
23:01 | 575.70776 | 4.32917 | 3.41642 | 9.68545
23:01 | 576.11028 | 4.33249 | 3.41667 | 9.6842
23:01 | 579.38379 | 4.34966 | 3.41811 | 9.67597
23:01 | 580.04819 | 4.35365 | 3.41902 | 9.67398
23:01 | 580.56711 | 4.35601 | 3.41861 | 9.67273
23:01 | 581.23636 | 4.35607 | 3.41925 | 9.67135
23:01 | 584.70385 | 4.37396 | 3.42164 | 9.66116
23:01 | 585.3537 | 4.37517 | 3.42124 | 9.65925
23:01 | 586.0666 | 4.37904 | 3.42168 | 9.6588
23:01 | 586.59036 | 4.3814 | 3.42201 | 9.65654
23:01 | 589.94147 | 4.39815 | 3.42451 | 9.6462
23:01 | 590.45068 | 4.40202 | 3.42387 | 9.64464
23:01 | 591.07143 | 4.40413 | 3.42466 | 9.64326
23:01 | 591.63399 | 4.40921 | 3.42543 | 9.64243
23:01 | 594.80081 | 4.42644 | 3.42723 | 9.63031
23:01 | 595.21788 | 4.42789 | 3.42745 | 9.63031
23:01 | 595.62525 | 4.43055 | 3.4275 | 9.62828
23:01 | 595.95018 | 4.43388 | 3.42742 | 9.6266
23:01 | 598.21011 | 4.45129 | 3.42981 | 9.61633
23:01 | 598.88421 | 4.45268 | 3.42984 | 9.61397
23:01 | 599.32068 | 4.45479 | 3.43053 | 9.61317
23:01 | 599.70865 | 4.46005 | 3.43077 | 9.61086
23:01 | 601.69216 | 4.47499 | 3.43264 | 9.60067
23:01 | 602.05588 | 4.47855 | 3.43343 | 9.59886
23:01 | 602.54084 | 4.47861 | 3.43372 | 9.59706
23:01 | 603.01611 | 4.48272 | 3.43368 | 9.59532
23:01 | 604.4613 | 4.50298 | 3.43653 | 9.58471
23:01 | 604.75713 | 4.50328 | 3.43611 | 9.58303
23:01 | 604.85412 | 4.50667 | 3.43655 | 9.58104
23:01 | 604.85897 | 4.50945 | 3.43708 | 9.57903
23:02 | 606.48845 | 4.52595 | 3.43963 | 9.56671
23:02 | 606.56605 | 4.52783 | 3.44015 | 9.56561
23:02 | 606.59515 | 4.53121 | 3.44044 | 9.56365
23:02 | 606.75518 | 4.53321 | 3.44104 | 9.56174
23:02 | 606.83763 | 4.55249 | 3.44406 | 9.54922
23:02 | 606.71639 | 4.55322 | 3.44444 | 9.54676
23:02 | 606.75518 | 4.55473 | 3.44488 | 9.54435
23:02 | 606.53695 | 4.55872 | 3.44505 | 9.54277
23:02 | 605.35364 | 4.57649 | 3.44993 | 9.52884
23:02 | 605.28574 | 4.57897 | 3.45037 | 9.52706
23:02 | 605.15965 | 4.58302 | 3.45106 | 9.52525
23:02 | 604.82018 | 4.58459 | 3.45143 | 9.52314
23:02 | 603.084 | 4.60031 | 3.45659 | 9.50738
23:02 | 602.85122 | 4.60358 | 3.45802 | 9.50597
23:02 | 602.4584 | 4.60739 | 3.45881 | 9.50364
23:02 | 602.22077 | 4.6089 | 3.45962 | 9.50141
23:02 | 597.87549 | 4.62806 | 3.46775 | 9.47852
23:02 | 597.20623 | 4.63187 | 3.4692 | 9.47352
23:02 | 596.3333 | 4.6361 | 3.47105 | 9.47026
23:02 | 595.49916 | 4.63767 | 3.47257 | 9.46647
23:02 | 587.97251 | 4.65442 | 3.48724 | 9.42701
23:02 | 586.85709 | 4.65599 | 3.49011 | 9.42212
23:02 | 585.75138 | 4.65889 | 3.49382 | 9.41532
23:02 | 584.51957 | 4.66294 | 3.49742 | 9.40969
23:02 | 572.30816 | 4.68078 | 3.54176 | 9.35518
23:02 | 569.39838 | 4.68271 | 3.55559 | 9.34374
23:02 | 566.64378 | 4.68453 | 3.57265 | 9.33292
23:02 | 562.9241 | 4.68761 | 3.59318 | 9.31871
23:02 | 465.32988 | 4.72957 | 4.25224 | 9.12601
23:02 | 455.85368 | 4.73084 | 4.28908 | 9.1185
23:02 | 447.93906 | 4.73295 | 4.31715 | 9.11398
23:02 | 441.16411 | 4.73422 | 4.33718 | 9.1128
23:02 | 421.19814 | 4.73845 | 4.41946 | 9.10799
23:02 | 420.73257 | 4.73749 | 4.42811 | 9.10668
23:02 | 421.07205 | 4.7367 | 4.43628 | 9.10553
23:02 | 421.61521 | 4.73791 | 4.44539 | 9.10282